## Sheet1
Type | Onset Time(hrs) | vol% sigma phase formed | Temperature(c) | Fe% | C% | Cr% | Ni% | Mn% | Si% | N% | Mo% | Co% | P% | S% | Cu% | W% | Al% | Ti% | Ce% | Nb%
DSS | 0.1 | 1 | 700 | 68.504 | 0.016 | 22.2 | 5.7 |  | 0.44 | 0.16 | 2.98
DSS | 1 | 5 | 700 | 68.504 | 0.016 | 22.2 | 5.7 |  | 0.44 | 0.16 | 2.98
DSS | 3 | 12 | 700 | 68.504 | 0.016 | 22.2 | 5.7 |  | 0.44 | 0.16 | 2.98
DSS | 5 | 25 | 700 | 68.504 | 0.016 | 22.2 | 5.7 |  | 0.44 | 0.16 | 2.98
DSS | 10 | 38 | 700 | 68.504 | 0.016 | 22.2 | 5.7 |  | 0.44 | 0.16 | 2.98
DSS | 100 | 48 | 700 | 68.504 | 0.016 | 22.2 | 5.7 |  | 0.44 | 0.16 | 2.98
DSS | 1000 | 52 | 700 | 68.504 | 0.016 | 22.2 | 5.7 |  | 0.44 | 0.16 | 2.98
DSS | 0.8 | 15 | 700 | 68.504 | 0.016 | 22.2 | 5.7 |  | 0.44 | 0.16 | 2.98
DSS | 8 | 38 | 700 | 68.504 | 0.016 | 22.2 | 5.7 |  | 0.44 | 0.16 | 2.98
DSS | 100 | 40 | 700 | 68.504 | 0.016 | 22.2 | 5.7 |  | 0.44 | 0.16 | 2.98
DSS | 200 | 400 | 700 | 68.504 | 0.016 | 22.2 | 5.7 |  | 0.44 | 0.16 | 2.98
DSS | 1000 | 37 | 700 | 68.504 | 0.016 | 22.2 | 5.7 |  | 0.44 | 0.16 | 2.98
2205 DSS | 0.5 | 1.2 | 750 | 66.48 | 0.016 | 22.39 | 5.7 | 1.43 | 0.39 | 0.178 | 3.19 |  | 0.022 | 0.001 | 0.2 |  |  | 0.001 | 0.002
2205 DSS | 1 | 2.5 | 750 | 66.483 | 0.016 | 22.39 | 5.7 | 1.43 | 0.39 | 0.178 | 3.19 |  | 0.022 | 0.001 | 0.2
2205 DSS | 3 | 6.5 | 750 | 66.483 | 0.016 | 22.39 | 5.7 | 1.43 | 0.39 | 0.178 | 3.19 |  | 0.022 | 0.001 | 0.2
2205 DSS | 5 | 9.1 | 750 | 66.483 | 0.016 | 22.39 | 5.7 | 1.43 | 0.39 | 0.178 | 3.19 |  | 0.022 | 0.001 | 0.2
2205 DSS | 10 | 12.9 | 750 | 66.483 | 0.016 | 22.39 | 5.7 | 1.43 | 0.39 | 0.178 | 3.19 |  | 0.022 | 0.001 | 0.2
2205 DSS | 20 | 16.3 | 750 | 66.483 | 0.016 | 22.39 | 5.7 | 1.43 | 0.39 | 0.178 | 3.19 |  | 0.022 | 0.001 | 0.2
2205 DSS | 40 | 18.7 | 750 | 66.483 | 0.016 | 22.39 | 5.7 | 1.43 | 0.39 | 0.178 | 3.19 |  | 0.022 | 0.001 | 0.2
2205 DSS | 50 | 19.2 | 750 | 66.483 | 0.016 | 22.39 | 5.7 | 1.43 | 0.39 | 0.178 | 3.19 |  | 0.022 | 0.001 | 0.2
2205 DSS | 100 | 19.5 | 750 | 66.483 | 0.016 | 22.39 | 5.7 | 1.43 | 0.39 | 0.178 | 3.19 |  | 0.022 | 0.001 | 0.2
2205 DSS | 0.5 | 3.1 | 800 | 66.483 | 0.016 | 22.39 | 5.7 | 1.43 | 0.39 | 0.178 | 3.19 |  | 0.022 | 0.001 | 0.2
2205 DSS | 1 | 5.7 | 800 | 66.483 | 0.016 | 22.39 | 5.7 | 1.43 | 0.39 | 0.178 | 3.19 |  | 0.022 | 0.001 | 0.2
2205 DSS | 3 | 11.6 | 800 | 66.483 | 0.016 | 22.39 | 5.7 | 1.43 | 0.39 | 0.178 | 3.19 |  | 0.022 | 0.001 | 0.2
2205 DSS | 5 | 14 | 800 | 66.483 | 0.016 | 22.39 | 5.7 | 1.43 | 0.39 | 0.178 | 3.19 |  | 0.022 | 0.001 | 0.2
2205 DSS | 10 | 17.1 | 800 | 66.483 | 0.016 | 22.39 | 5.7 | 1.43 | 0.39 | 0.178 | 3.19 |  | 0.022 | 0.001 | 0.2
2205 DSS | 20 | 19 | 800 | 66.483 | 0.016 | 22.39 | 5.7 | 1.43 | 0.39 | 0.178 | 3.19 |  | 0.022 | 0.001 | 0.2
2205 DSS | 40 | 19 | 800 | 66.483 | 0.016 | 22.39 | 5.7 | 1.43 | 0.39 | 0.178 | 3.19 |  | 0.022 | 0.001 | 0.2
2205 DSS | 50 | 19 | 800 | 66.483 | 0.016 | 22.39 | 5.7 | 1.43 | 0.39 | 0.178 | 3.19 |  | 0.022 | 0.001 | 0.2
2205 DSS | 100 | 19 | 800 | 66.483 | 0.016 | 22.39 | 5.7 | 1.43 | 0.39 | 0.178 | 3.19 |  | 0.022 | 0.001 | 0.2
2205 DSS | 0.5 | 5.8 | 850 | 66.483 | 0.016 | 22.39 | 5.7 | 1.43 | 0.39 | 0.178 | 3.19 |  | 0.022 | 0.001 | 0.2
2205 DSS | 1 | 9.1 | 850 | 66.483 | 0.016 | 22.39 | 5.7 | 1.43 | 0.39 | 0.178 | 3.19 |  | 0.022 | 0.001 | 0.2
2205 DSS | 3 | 15 | 850 | 66.483 | 0.016 | 22.39 | 5.7 | 1.43 | 0.39 | 0.178 | 3.19 |  | 0.022 | 0.001 | 0.2
2205 DSS | 5 | 17 | 850 | 66.483 | 0.016 | 22.39 | 5.7 | 1.43 | 0.39 | 0.178 | 3.19 |  | 0.022 | 0.001 | 0.2
2205 DSS | 10 | 18.8 | 850 | 66.483 | 0.016 | 22.39 | 5.7 | 1.43 | 0.39 | 0.178 | 3.19 |  | 0.022 | 0.001 | 0.2
2205 DSS | 20 | 19 | 850 | 66.483 | 0.016 | 22.39 | 5.7 | 1.43 | 0.39 | 0.178 | 3.19 |  | 0.022 | 0.001 | 0.2
2205 DSS | 40 | 19 | 850 | 66.483 | 0.016 | 22.39 | 5.7 | 1.43 | 0.39 | 0.178 | 3.19 |  | 0.022 | 0.001 | 0.2
2205 DSS | 50 | 19 | 850 | 66.483 | 0.016 | 22.39 | 5.7 | 1.43 | 0.39 | 0.178 | 3.19 |  | 0.022 | 0.001 | 0.2
2205 DSS | 100 | 19 | 850 | 66.483 | 0.016 | 22.39 | 5.7 | 1.43 | 0.39 | 0.178 | 3.19 |  | 0.022 | 0.001 | 0.2
DSS | 0.5 | 5 | 850 | 52 |  | 48 |  | 0.8 |  |  | 5 |  | 0.03 | 0.03
DSS | 5 | 25 | 750 | 52 |  | 48 |  | 0.8 |  |  | 5 |  | 0.03 | 0.03
DSS | 50 | 50 | 700 | 52 |  | 48 |  | 0.8 |  |  | 5 |  | 0.03 | 0.03
DSS | 1 | 5 | 900 | 66.14 |  | 19 | 9 | 0.8 |  |  | 5 |  | 0.03 | 0.03
DSS | 10 | 30 | 800 | 66.14 |  | 19 | 9 | 0.8 |  |  | 5 |  | 0.03 | 0.03
DSS | 100 | 50 | 700 | 66.14 |  | 19 | 9 | 0.8 |  |  | 5 |  | 0.03 | 0.03
DSS | 0.8 | 5 | 850 | 57.14 |  | 24 | 13 | 0.8 |  |  | 5 |  | 0.03 | 0.03
DSS | 8 | 30 | 750 | 57.14 |  | 24 | 13 | 0.8 |  |  | 5 |  | 0.03 | 0.03
DSS | 80 | 50 | 700 | 57.14 |  | 24 | 13 | 0.8 |  |  | 5 |  | 0.03 | 0.03
DSS | 0.6 | 5 | 880 | 47.14 |  | 25 | 22 | 0.8 |  |  | 5 |  | 0.03 | 0.03
DSS | 6 | 30 | 780 | 47.14 |  | 25 | 22 | 0.8 |  |  | 5 |  | 0.03 | 0.03
DSS | 60 | 50 | 700 | 47.14 |  | 25 | 22 | 0.8 |  |  | 5 |  | 0.03 | 0.03
DSS | 2 | 5 | 890 | 68.11 |  | 18 | 11 | 0.8 |  | 0.03 | 2 |  | 0.03 | 0.03
DSS | 1 | 10 | 870 | 68 |  | 18 | 11 | 0.8 |  | 0.14 | 2 |  | 0.03 | 0.03
DSS | 0.7 | 5 | 860 | 64.14 |  | 20 | 10 | 0.8 |  |  | 5 |  | 0.03 | 0.03
DSS | 3 | 10 | 850 | 64.14 |  | 20 | 10 | 0.8 |  |  | 5 |  | 0.03 | 0.03
DSS | 50 | 50 | 700 | 64.14 |  | 20 | 10 | 0.8 |  |  | 5 |  | 0.03 | 0.03
DSS | 1 | 5 | 880 | 65.14 |  | 22 | 9 | 0.8 |  |  | 3 |  | 0.03 | 0.03
DSS | 70 | 50 | 700 | 65.14 |  | 22 | 9 | 0.8 |  |  | 3 |  | 0.03 | 0.03
HDSS | 1 | 1 | 950 | 59.73 |  | 26.03 | 6.67 | 0.94 |  | 0.4 | 4.93 | 1.3
HDSS | 1 | 1 | 900 | 59.73 |  | 26.03 | 6.67 | 0.94 |  | 0.4 | 4.93 | 1.3
HDSS | 1 | 1 | 850 | 59.73 |  | 26.03 | 6.67 | 0.94 |  | 0.4 | 4.93 | 1.3
HDSS | 2.5 | 1 | 800 | 59.73 |  | 26.03 | 6.67 | 0.94 |  | 0.4 | 4.93 | 1.3
HDSS | 1.5 | 5 | 950 | 59.73 |  | 26.03 | 6.67 | 0.94 |  | 0.4 | 4.93 | 1.3
HDSS | 2 | 5 | 900 | 59.73 |  | 26.03 | 6.67 | 0.94 |  | 0.4 | 4.93 | 1.3
HDSS | 3 | 5 | 850 | 59.73 |  | 26.03 | 6.67 | 0.94 |  | 0.4 | 4.93 | 1.3
HDSS | 4 | 5 | 800 | 59.73 |  | 26.03 | 6.67 | 0.94 |  | 0.4 | 4.93 | 1.3
HDSS | 2 | 10 | 950 | 59.73 |  | 26.03 | 6.67 | 0.94 |  | 0.4 | 4.93 | 1.3
HDSS | 2 | 10 | 900 | 59.73 |  | 26.03 | 6.67 | 0.94 |  | 0.4 | 4.93 | 1.3
HDSS | 3.5 | 10 | 850 | 59.73 |  | 26.03 | 6.67 | 0.94 |  | 0.4 | 4.93 | 1.3
HDSS | 6 | 10 | 800 | 59.73 |  | 26.03 | 6.67 | 0.94 |  | 0.4 | 4.93 | 1.3
HDSS | 2 | 15 | 950 | 59.73 |  | 26.03 | 6.67 | 0.94 |  | 0.4 | 4.93 | 1.3
HDSS | 3 | 15 | 900 | 59.73 |  | 26.03 | 6.67 | 0.94 |  | 0.4 | 4.93 | 1.3
HDSS | 5 | 15 | 850 | 59.73 |  | 26.03 | 6.67 | 0.94 |  | 0.4 | 4.93 | 1.3
HDSS | 8 | 15 | 800 | 59.73 |  | 26.03 | 6.67 | 0.94 |  | 0.4 | 4.93 | 1.3
HDSS | 3 | 20 | 950 | 59.73 |  | 26.03 | 6.67 | 0.94 |  | 0.4 | 4.93 | 1.3
HDSS | 5 | 20 | 900 | 59.73 |  | 26.03 | 6.67 | 0.94 |  | 0.4 | 4.93 | 1.3
HDSS | 7.5 | 20 | 850 | 59.73 |  | 26.03 | 6.67 | 0.94 |  | 0.4 | 4.93 | 1.3
HDSS | 15 | 20 | 800 | 59.73 |  | 26.03 | 6.67 | 0.94 |  | 0.4 | 4.93 | 1.3
SS 1 |  | 0.1 | 900 | 51.71 | 0.03 | 23 | 10 | 1 | 1 | 0.2 | 3 |  | 0.03 | 0.03
SS 1 |  | 0.15 | 875 | 51.71 | 0.03 | 23 | 10 | 1 | 1 | 0.2 | 3 |  | 0.03 | 0.03
SS 1 |  | 0.2 | 850 | 51.71 | 0.03 | 23 | 10 | 1 | 1 | 0.2 | 3 |  | 0.03 | 0.03
SS 1 |  | 0.3 | 825 | 51.71 | 0.03 | 23 | 10 | 1 | 1 | 0.2 | 3 |  | 0.03 | 0.03
SS 1 |  | 0.5 | 800 | 51.71 | 0.03 | 23 | 10 | 1 | 1 | 0.2 | 3 |  | 0.03 | 0.03
SS 1 |  | 0.7 | 775 | 51.71 | 0.03 | 23 | 10 | 1 | 1 | 0.2 | 3 |  | 0.03 | 0.03
SS 1 |  | 0.85 | 750 | 51.71 | 0.03 | 23 | 10 | 1 | 1 | 0.2 | 3 |  | 0.03 | 0.03
SS 1 |  | 0.95 | 725 | 51.71 | 0.03 | 23 | 10 | 1 | 1 | 0.2 | 3 |  | 0.03 | 0.03
SS 1 |  | 0.02 | 900 | 51.71 | 0.03 | 23 | 10 | 1 | 1 | 0.2 | 3 |  | 0.03 | 0.03
SS 1 |  | 0.04 | 875 | 51.71 | 0.03 | 23 | 10 | 1 | 1 | 0.2 | 3 |  | 0.03 | 0.03
SS 1 |  | 0.06 | 850 | 51.71 | 0.03 | 23 | 10 | 1 | 1 | 0.2 | 3 |  | 0.03 | 0.03
SS 1 |  | 0.1 | 825 | 51.71 | 0.03 | 23 | 10 | 1 | 1 | 0.2 | 3 |  | 0.03 | 0.03
SS 1 |  | 0.05 | 1400 | 51.71 | 0.03 | 23 | 10 | 1 | 1 | 0.2 | 3 |  | 0.03 | 0.03
SS 1 |  | 0.1 | 1375 | 51.71 | 0.03 | 23 | 10 | 1 | 1 | 0.2 | 3 |  | 0.03 | 0.03
SS 1 |  | 0.2 | 1350 | 51.71 | 0.03 | 23 | 10 | 1 | 1 | 0.2 | 3 |  | 0.03 | 0.03
SS 1 |  | 0.4 | 1325 | 51.71 | 0.03 | 23 | 10 | 1 | 1 | 0.2 | 3 |  | 0.03 | 0.03
SS 1 |  | 0.01 | 1450 | 51.71 | 0.03 | 23 | 10 | 1 | 1 | 0.2 | 3 |  | 0.03 | 0.03
SS 1 |  | 0.1 | 1475 | 51.71 | 0.03 | 23 | 10 | 1 | 1 | 0.2 | 3 |  | 0.03 | 0.03
SS 1 |  | 1 | 1500 | 51.71 | 0.03 | 23 | 10 | 1 | 1 | 0.2 | 3 |  | 0.03 | 0.03
SS 1 |  | 0.99 | 1400 | 51.71 | 0.03 | 23 | 10 | 1 | 1 | 0.2 | 3 |  | 0.03 | 0.03
SDSS | 0.01 |  | 900 | 60 | 0.03 | 25 | 7 | 1 | 1 | 0.2 | 4 |  |  |  | 2 | 0.5
SDSS | 0.02 |  | 875 | 60 | 0.03 | 25 | 7 | 1 | 1 | 0.2 | 4 |  |  |  | 2 | 0.5
SDSS | 0.05 |  | 850 | 60 | 0.03 | 25 | 7 | 1 | 1 | 0.2 | 4 |  |  |  | 2 | 0.5
SDSS | 0.1 |  | 825 | 60 | 0.03 | 25 | 7 | 1 | 1 | 0.2 | 4 |  |  |  | 2 | 0.5
SDSS | 0.3 |  | 800 | 60 | 0.03 | 25 | 7 | 1 | 1 | 0.2 | 4 |  |  |  | 2 | 0.5
SDSS | 0.5 |  | 775 | 60 | 0.03 | 25 | 7 | 1 | 1 | 0.2 | 4 |  |  |  | 2 | 0.5
SDSS | 0.7 |  | 750 | 60 | 0.03 | 25 | 7 | 1 | 1 | 0.2 | 4 |  |  |  | 2 | 0.5
SDSS | 0.85 |  | 725 | 60 | 0.03 | 25 | 7 | 1 | 1 | 0.2 | 4 |  |  |  | 2 | 0.5
SDSS | 0.02 |  | 900 | 60 | 0.03 | 25 | 7 | 1 | 1 | 0.2 | 4 |  |  |  | 2 | 0.5
SDSS | 0.04 |  | 875 | 60 | 0.03 | 25 | 7 | 1 | 1 | 0.2 | 4 |  |  |  | 2 | 0.5
SDSS | 0.07 |  | 850 | 60 | 0.03 | 25 | 7 | 1 | 1 | 0.2 | 4 |  |  |  | 2 | 0.5
SDSS | 0.15 |  | 825 | 60 | 0.03 | 25 | 7 | 1 | 1 | 0.2 | 4 |  |  |  | 2 | 0.5
SDSS | 0.35 |  | 800 | 60 | 0.03 | 25 | 7 | 1 | 1 | 0.2 | 4 |  |  |  | 2 | 0.5
SDSS | 0.55 |  | 775 | 60 | 0.03 | 25 | 7 | 1 | 1 | 0.2 | 4 |  |  |  | 2 | 0.5
SDSS | 0.75 |  | 750 | 60 | 0.03 | 25 | 7 | 1 | 1 | 0.2 | 4 |  |  |  | 2 | 0.5
SDSS | 0.9 |  | 725 | 60 | 0.03 | 25 | 7 | 1 | 1 | 0.2 | 4 |  |  |  | 2 | 0.5
SDSS | 0.01 |  | 1000 | 60 | 0.03 | 25 | 7 | 1 | 1 | 0.2 | 4 |  |  |  | 2 | 0.5
SDSS | 0.02 |  | 900 | 60 | 0.03 | 25 | 7 | 1 | 1 | 0.2 | 4 |  |  |  | 2 | 0.5
SDSS | 0.05 |  | 800 | 60 | 0.03 | 25 | 7 | 1 | 1 | 0.2 | 4 |  |  |  | 2 | 0.5
SDSS | 0.1 |  | 700 | 60 | 0.03 | 25 | 7 | 1 | 1 | 0.2 | 4 |  |  |  | 2 | 0.5
DSS | 0.2 |  | 900 | 60 | 0.03 | 25 | 7 | 1 | 0.5 | 0.15 | 5 | 0.2 | 0.02 | 0.002 | 1 | 0.5 | 0.05 | 0.01
DSS | 0.5 |  | 850 | 60 | 0.03 | 25 | 7 | 1 | 0.5 | 0.15 | 5 | 0.2 | 0.02 | 0.002 | 1 | 0.5 | 0.05 | 0.01
DSS | 2 |  | 800 | 60 | 0.03 | 25 | 7 | 1 | 0.5 | 0.15 | 5 | 0.2 | 0.02 | 0.002 | 1 | 0.5 | 0.05 | 0.01
DSS | 0.5 |  | 900 | 63 | 0.03 | 23 | 6 | 1 | 0.5 | 0.15 | 3.5 | 0.2 | 0.02 | 0.002 | 1 | 0.5 | 0.05 | 0.01
DSS | 1 |  | 850 | 63 | 0.03 | 23 | 6 | 1 | 0.5 | 0.15 | 3.5 | 0.2 | 0.02 | 0.002 | 1 | 0.5 | 0.05 | 0.01
DSS | 5 |  | 800 | 63 | 0.03 | 23 | 6 | 1 | 0.5 | 0.15 | 3.5 | 0.2 | 0.02 | 0.002 | 1 | 0.5 | 0.05 | 0.01
DSS | 2 |  | 900 | 65 | 0.02 | 22 | 5 | 1 | 0.5 | 0.15 | 2 | 0.2 | 0.02 | 0.002 | 1 | 0.5 | 0.05 | 0.01
DSS | 10 |  | 850 | 65 | 0.02 | 22 | 5 | 1 | 0.5 | 0.15 | 2 | 0.2 | 0.02 | 0.002 | 1 | 0.5 | 0.05 | 0.01
DSS | 50 |  | 800 | 65 | 0.02 | 22 | 5 | 1 | 0.5 | 0.15 | 2 | 0.2 | 0.02 | 0.002 | 1 | 0.5 | 0.05 | 0.01
DSS | 100 |  | 900 | 68 | 0.02 | 20 | 5 | 1 | 0.5 | 0.15 | 0 | 0.2 | 0.02 | 0.002 | 1 | 0.5 | 0.05 | 0.01
DSS | 500 |  | 850 | 68 | 0.02 | 20 | 5 | 1 | 0.5 | 0.15 | 0 | 0.2 | 0.02 | 0.002 | 1 | 0.5 | 0.05 | 0.01
DSS | 2000 |  | 800 | 68 | 0.02 | 20 | 5 | 1 | 0.5 | 0.15 | 0 | 0.2 | 0.02 | 0.002 | 1 | 0.5 | 0.05 | 0.01
DSS | 10 |  | 750 | 60 | 0.03 | 25 | 7 | 1 | 0.5 | 0.15 | 5 | 0.2 | 0.02 | 0.002 | 1 | 0.5 | 0.05 | 0.01
DSS | 20 |  | 750 | 63 | 0.03 | 23 | 6 | 1 | 0.5 | 0.15 | 3.5 | 0.2 | 0.02 | 0.002 | 1 | 0.5 | 0.05 | 0.01
DSS | 100 |  | 750 | 65 | 0.02 | 22 | 5 | 1 | 0.5 | 0.15 | 2 | 0.2 | 0.02 | 0.002 | 1 | 0.5 | 0.05 | 0.01
DSS | 500 |  | 750 | 68 | 0.02 | 20 | 5 | 1 | 0.5 | 0.15 | 0 | 0.2 | 0.02 | 0.002 | 1 | 0.5 | 0.05 | 0.01
DSS | 50 |  | 700 | 60 | 0.03 | 25 | 7 | 1 | 0.5 | 0.15 | 5 | 0.2 | 0.02 | 0.002 | 1 | 0.5 | 0.05 | 0.01
DSS | 200 |  | 700 | 63 | 0.03 | 23 | 6 | 1 | 0.5 | 0.15 | 3.5 | 0.2 | 0.02 | 0.002 | 1 | 0.5 | 0.05 | 0.01
DSS | 1000 |  | 700 | 65 | 0.02 | 22 | 5 | 1 | 0.5 | 0.15 | 2 | 0.2 | 0.02 | 0.002 | 1 | 0.5 | 0.05 | 0.01
DSS | 5000 |  | 700 | 68 | 0.02 | 20 | 5 | 1 | 0.5 | 0.15 | 0 | 0.2 | 0.02 | 0.002 | 1 | 0.5 | 0.05 | 0.01
DSS | 0 | 0 | 800 |  | 0.023 | 0.32 | 1.85 | 0.03 | 0.001 | 22.5 | 5.3 | 2.9 | 0.166 | 0.03
DSS | 4 | 0.3 | 800 |  | 0.023 | 0.32 | 1.85 | 0.03 | 0.001 | 22.5 | 5.3 | 2.9 | 0.166 | 0.03
DSS | 5 | 1 | 800 |  | 0.023 | 0.32 | 1.85 | 0.03 | 0.001 | 22.5 | 5.3 | 2.9 | 0.166 | 0.03
DSS | 0.33 | 0 | 650 | 68.434 |  | 21.46 | 5.5 | 1.46 |  | 0.166 | 2.98
DSS | 0.33 | 0.025 | 750 | 68.434 |  | 21.46 | 5.5 | 1.46 |  | 0.166 | 2.98
DSS | 0.33 | 0.05 | 800 | 68.434 |  | 21.46 | 5.5 | 1.46 |  | 0.166 | 2.98
DSS | 0.33 | 0.15 | 850 | 68.434 |  | 21.46 | 5.5 | 1.46 |  | 0.166 | 2.98
DSS | 0.083 | 0 | 650 | 68.434 |  | 21.46 | 5.5 | 1.46 |  | 0.166 | 2.98
DSS | 0.083 | 0 | 700 | 68.434 |  | 21.46 | 5.5 | 1.46 |  | 0.166 | 2.98
DSS | 0.083 | 0 | 750 | 68.434 |  | 21.46 | 5.5 | 1.46 |  | 0.166 | 2.98
DSS | 0.083 | 0.01 | 800 | 68.434 |  | 21.46 | 5.5 | 1.46 |  | 0.166 | 2.98
DSS | 0.083 | 0.025 | 850 | 68.434 |  | 21.46 | 5.5 | 1.46 |  | 0.166 | 2.98
DSS | 0.083 | 0.03 | 900 | 68.434 |  | 21.46 | 5.5 | 1.46 |  | 0.166 | 2.98
DSS | 0.167 | 0 | 720 | 68.434 |  | 21.46 | 5.5 | 1.46 |  | 0.166 | 2.98
DSS | 0.167 | 0.01 | 750 | 68.434 |  | 21.46 | 5.5 | 1.46 |  | 0.166 | 2.98
DSS | 0.167 | 0.015 | 775 | 68.434 |  | 21.46 | 5.5 | 1.46 |  | 0.166 | 2.98
DSS | 0.167 | 0.025 | 800 | 68.434 |  | 21.46 | 5.5 | 1.46 |  | 0.166 | 2.98
DSS | 0.167 | 0.0525 | 850 | 68.434 |  | 21.46 | 5.5 | 1.46 |  | 0.166 | 2.98
DSS | 0.167 | 0.05 | 900 | 68.434 |  | 21.46 | 5.5 | 1.46 |  | 0.166 | 2.98
DSS | 0.33 | 0.025 | 750 | 68.434 |  | 21.46 | 5.5 | 1.46 |  | 0.166 | 2.98
DSS | 0.33 | 0.05 | 775 | 68.434 |  | 21.46 | 5.5 | 1.46 |  | 0.166 | 2.98
DSS | 0.33 | 0.0575 | 800 | 68.434 |  | 21.46 | 5.5 | 1.46 |  | 0.166 | 2.98
DSS | 0.33 | 0.15 | 850 | 68.434 |  | 21.46 | 5.5 | 1.46 |  | 0.166 | 2.98
HDSS | 0 | 1 | 975 | 0.1 |  | 0.6 | 0.7 | 0 |  |  | 0.5 | 0.1
| 0.007 | 5 | 975 | 0.1 |  | 0.6 | 0.7 | 0 |  |  | 0.5 | 0.1
| 0.0417 | 10 | 975 | 0.1 |  | 0.6 | 0.7 | 0 |  |  | 0.5 | 0.1
| 0.0972 | 15 | 975 | 0.1 |  | 0.6 | 0.7 | 0 |  |  | 0.5 | 0.1
| 0.0139 | 10 | 925 | 0.1 |  | 0.6 | 0.7 | 0 |  |  | 0.5 | 0.1
| 0.0417 | 15 | 925 | 0.1 |  | 0.6 | 0.7 | 0 |  |  | 0.5 | 0.1
| 0.0694 | 20 | 925 | 0.1 |  | 0.6 | 0.7 | 0 |  |  | 0.5 | 0.1
| 0.0278 | 1 | 975 | 0.1 |  | 0.6 | 0.7 | 0 |  |  | 0.5 | 0.1
| 0.0556 | 5 | 975 | 0.1 |  | 0.6 | 0.7 | 0 |  |  | 0.5 | 0.1
| 0.1111 | 10 | 975 | 0.1 |  | 0.6 | 0.7 | 0 |  |  | 0.5 | 0.1
| 0.125 | 15 | 975 | 0.1 |  | 0.6 | 0.7 | 0 |  |  | 0.5 | 0.1
| 0.0278 | 1 | 1000 | 0.1 |  | 0.6 | 0.7 | 0 |  |  | 0.5 | 0.1
| 0.0694 | 5 | 1000 | 0.1 |  | 0.6 | 0.7 | 0 |  |  | 0.5 | 0.1
| 0.125 | 10 | 1000 | 0.1 |  | 0.6 | 0.7 | 0 |  |  | 0.5 | 0.1
| 0.0389 | 1 | 800 | 0.1 |  | 0.6 | 0.7 | 0 |  |  | 0.5 | 0.1
| 0.0694 | 5 | 800 | 0.1 |  | 0.6 | 0.7 | 0 |  |  | 0.5 | 0.1
| 0.1389 | 10 | 800 | 0.1 |  | 0.6 | 0.7 | 0 |  |  | 0.5 | 0.1
| 0.1667 | 15 | 800 | 0.1 |  | 0.6 | 0.7 | 0 |  |  | 0.5 | 0.1
2507 SDSS | 0 | 0 | 1020 | 62.34 | 0.016 | 25.04 | 6.93 | 0.76 | 0.44 | 0.265 | 3.78 |  | 0.028 | 0.001 | 0.4
2507 SDSS | 0 | 22.3 | 980 | 62.34 | 0.016 | 25.04 | 6.93 | 0.76 | 0.44 | 0.265 | 3.78 |  | 0.028 | 0.001 | 0.4
2507 SDSS | 0 | 14.1 | 990 | 62.34 | 0.016 | 25.04 | 6.93 | 0.76 | 0.44 | 0.265 | 3.78 |  | 0.028 | 0.001 | 0.4
2507 SDSS | 0 | 27 | 950 | 62.34 | 0.016 | 25.04 | 6.93 | 0.76 | 0.44 | 0.265 | 3.78 |  | 0.028 | 0.001 | 0.4
2507 SDSS | 0 | 27.9 | 880 | 62.34 | 0.016 | 25.04 | 6.93 | 0.76 | 0.44 | 0.265 | 3.78 |  | 0.028 | 0.001 | 0.4
2507 SDSS | 0 | 34.4 | 750 | 62.34 | 0.016 | 25.04 | 6.93 | 0.76 | 0.44 | 0.265 | 3.78 |  | 0.028 | 0.001 | 0.4
2507 SDSS | 0 | 21.4 | 640 | 62.34 | 0.016 | 25.04 | 6.93 | 0.76 | 0.44 | 0.265 | 3.78 |  | 0.028 | 0.001 | 0.4
2507 SDSS | 0 | 5.4 | 630 | 62.34 | 0.016 | 25.04 | 6.93 | 0.76 | 0.44 | 0.265 | 3.78 |  | 0.028 | 0.001 | 0.4
DSS | 0.25 | 11 | 850 | 59.169 | 0.027 | 25.84 | 6.5 | 1.34 | 0.72 | 0.214 | 3.21 |  | 0.026 | 0.014 | 2.94 |  |  |  |  | 0.2
DSS | 0.5 | 35 | 850 | 59.169 | 0.027 | 25.84 | 6.5 | 1.34 | 0.72 | 0.214 | 3.21 |  | 0.026 | 0.014 | 2.94 |  |  |  |  | 0.2
DSS | 1 | 49 | 850 | 59.169 | 0.027 | 25.84 | 6.5 | 1.34 | 0.72 | 0.214 | 3.21 |  | 0.026 | 0.014 | 2.94 |  |  |  |  | 0.2
DSS | 1 | 0 | 1050 | 59.207 | 0.027 | 25.84 | 6.3 | 1.4 | 0.76 | 0.216 | 3.21 |  | 0.026 | 0.014 | 3 |  |  |  |  | 0.5
DSS | 0.25 | 32 | 850 | 59.207 | 0.027 | 25.84 | 6.3 | 1.4 | 0.76 | 0.216 | 3.21 |  | 0.026 | 0.014 | 3 |  |  |  |  | 0.5
DSS | 0.5 | 39 | 850 | 59.207 | 0.027 | 25.84 | 6.3 | 1.4 | 0.76 | 0.216 | 3.21 |  | 0.026 | 0.014 | 3 |  |  |  |  | 0.5
DSS | 1 | 57 | 850 | 59.207 | 0.027 | 25.84 | 6.3 | 1.4 | 0.76 | 0.216 | 3.21 |  | 0.026 | 0.014 | 3 |  |  |  |  | 0.5
DSS | 1 | 0 | 1050 | 59.762 | 0.218 | 25.37 | 6.21 | 1.34 | 0.76 | 0.218 | 3.2 |  | 0.027 | 0.015 | 2.88 |  |  |  |  | 1.5
DSS | 0.25 | 43 | 850 | 59.762 | 0.218 | 25.37 | 6.21 | 1.34 | 0.76 | 0.218 | 3.2 |  | 0.027 | 0.015 | 2.88 |  |  |  |  | 1.5
DSS | 0.5 | 62 | 850 | 59.762 | 0.218 | 25.37 | 6.21 | 1.34 | 0.76 | 0.218 | 3.2 |  | 0.027 | 0.015 | 2.88 |  |  |  |  | 1.5
DSS | 1 | 74 | 850 | 59.762 | 0.218 | 25.37 | 6.21 | 1.34 | 0.76 | 0.218 | 3.2 |  | 0.027 | 0.015 | 2.88 |  |  |  |  | 1.5
SFSS | 0.25 | 2.17 | 900 | 62.76 | 0.015 | 26.8 | 2.4 | 0.23 | 0.4 | 0.016 | 3.72 | 0.05 | 0.022 | 0.002 | 0.05 |  | 1.02 | 0.16
DSS | 1 | 0 | 960 | 66.904 | 0.016 | 22.2 | 5.7 | 1.6 | 0.44 | 0.16 | 2.98
HDSS | 0.2356 | 15 | 939.11 | 61.03 | 0.03 | 26.03 | 6.67 | 0.94 |  | 0.4 | 4.93 | 1.3
DSS | 10 | 11.92 | 800 | 70.67 | 1.02 | 16.36 | 3.5 | 13.12 | 1 |  | 1 |  | 1.01 | 1 | 1 | 2 | 3.81
HDSS | 19 | 1 | 830 | 60.197 | 0.023 | 26.05 | 6.31 | 0.96 |  | 0.4 | 4.74 | 1.32
DSS | 4 | 5.7 | 750 | 67 | 0.01 | 12 | 5 | 6 |  | 0.4 | 4.74 | 1.32
HDSS | 10 | 15 | 870.37 | 61.03 | 0.03 | 26.03 | 6.67 | 0.94 |  | 0.4 | 4.93 | 1.3
DSS | 100 | 9 | 866.74 | 57 |  | 11 | 2 | 3 | 2 | 1 | 4 | 3 |  |  | 4
HDSS | 3 | 10.12 | 1000 | 61 | 0.03 | 20 | 6 | 0 | 0.39 | 0.178 | 3.19 |  | 0.022 | 0.001 | 0.2 |  |  | 0.001 | 0.002
DSS | 5 | 4 | 750 | 66.904 | 0.016 | 22.2 | 5.7 | 1.6 | 0.44 | 0.16 | 2.98
HDSS | 0.025 | 1 | 980 | 60.69 | 0.02 | 27.81 | 5.38 | 1.89 | 0.4 | 5.36 | 6.32
DSS | 5 | 13 | 750 | 63 | 1.02 | 26 | 2 | 10 |  | 0.4 | 4.93 | 1.3
HDSS | 2 | 1.72 | 850 | 62.927 | 1.02 | 29.817 | 7.92 | 1.83 | 1.36 | 1.5 | 5.28 |  | 1.01 | 1 | 1 | 1
DSS | 5 | 20 | 850 | 58 | 0.016 | 18 | 2 | 0 | 0.44 | 0.16 | 2.98 |  |  | 0.001 |  | 0.001
HDSS | 20 | 51 | 918 | 62 | 0.01 | 22 | 8 | 8 |  | 0.3 | 3.75 |  | 0.25 | 0.0004 | 0.51 | 0.67
DSS | 2 | 0.37 | 850 | 69.66 | 0.02 | 15.27 | 2.04 | 11.05 | [8 empty] | 1.96
HDSS | 47 | 5.1 | 700 | 70 | 0.03 | 26 | 1 | 4 | 0.67 | 0.18 | 3.13 |  |  | 0.1
HDSS | 2 | 7 | 850 | 61.927 | 0.02 | 28.817 | 6.92 | 0.83 | 0.36 | 0.5 | 4.28 |  | 0.01
HDSS | 2 | 2.21 | 1000 | 70 | 0.015 | 31 | 3 | 0 | 0.2 | 0.37 | 4.6 |  |  |  | 0.2
HDSS | 6 | 10 | 850 | 61.927 | 0.02 | 28.817 | 6.92 | 0.83 | 0.36 | 0.5 | 4.28 |  | 0.01
DSS | 5 | 5 | 927.79 | 65 | 0.03 | 12 | 1 | 11 |  | 0.4 | 4.74 | 1.32
DSS | 200 | 5 | 900 | 68.92 | 1.019 | 29.12 | 9.12 | 1.5 | 1 | 1.4 | 4.75 | 1.1 | 1.025 | 1.003 | 1.49 | 1.592
HDSS | 10 | 22.7 | 880 | 67 | 0.016 | 27 | 3 | 1 |  | 0.4 | 4.93 | 1.3
DSS | 1 | 27 | 750 | 66.904 | 0.016 | 22.2 | 5.7 | 1.6 | 0.44 | 0.16 | 2.98
DSS | 200 | 56.47 | 700 | 66.904 | 0.016 | 22.2 | 5.7 | 1.6 | 0.44 | 0.16 | 2.98
HDSS | 14 | 6 | 1025 | 65.7 | 0.04 | 27.8 | 4 | 1.2 | 0.3 | 0.15 | 4.1 | 0.09
DSS | 3 | 0.57 | 750 | 69.66 | 0.02 | 15.27 | 2.04 | 11.05 | [8 empty] | 1.96
HDSS | 5 | 4.58 | 750 | 64 | 0.03 | 30 | 6 | 0 |  | 0.27 | 3.9 | 0.05
HDSS | 3 | 39 | 800 | 58.82 | 1.015 | 25.91 | 8.61 | 4.18 | 1.2 | 1.382 | 5.6 | 1 | 1.5 | 1 | 1.2
HDSS | 0.179 | 1 | 753.8 | 61.03 | 0.03 | 26.03 | 6.67 | 0.94 |  | 0.4 | 4.93 | 1.3
HDSS | 3 | 5 | 827.79 | 61.03 | 0.03 | 26.03 | 6.67 | 0.94 |  | 0.4 | 4.93 | 1.3
HDSS | 3 | 8 | 800 | 62.927 | 1.02 | 29.817 | 7.92 | 1.83 | 1.36 | 1.5 | 5.28 |  | 1.01 | 1 | 1 | 1
SDSS | 150 | 2.3 | 1025 | 66.48 | 0.01 | 25.05 | 9.25 | 0.42 |  | 0.27 | 3.9 | 0.05
DSS | 4 | 43 | 850 | 66.904 | 0.016 | 22.2 | 5.7 | 1.6 | 0.44 | 0.16 | 2.98
HDSS | 0.154 | 10 | 912.47 | 61.03 | 0.03 | 26.03 | 6.67 | 0.94 |  | 0.4 | 4.93 | 1.3
SDSS | 10 | 10 | 870 | 7 |  | 28 |  |  | 1 |  | 4 | 3 |  |  | 5
HDSS | 100 | 23.42 | 800 | 61.337 | 0.034 | 24.53 | 7.33 | 0.59 | 0.87 | 0.23 | 3.62 |  | 0.023 | 0.011 | 0.668 | 0.757
DSS | 20 | 8 | 800 | 64 |  | 13 |  | 2 |  | 1 | 4 |  |  |  | 5
DSS | 10 | 6.09 | 750 | 69.66 | 0.02 | 15.27 | 2.04 | 11.05 | [8 empty] | 1.96
DSS | 30 | 0.02 | 900 | 67.52 | 0.026 | 22.1 | 5.44 | 0.81 | 0.66 | 0.17 | 2.91 |  | 0.014 | 0.0065 | 0.152 | 0.063
HDSS | 50 | 7 | 951.19 | 6 |  | 27 | 2 |  | 3 | 1 | 3 | 3 |  |  | 4
DSS 2232 | 0.1823 | 5 | 786.2 | 61.03 | 0.03 | 26.03 | 6.67 | 0.94 |  | 0.4 | 4.93 | 1.3
DSS 2221 | 10 | 5 | 1223 | 66.81 | 0.021 | 22.1 | 5.63 | 1.54 | 0.58 | 0.14 | 3.15 |  | 0.028 | 0.001
UNS31803 | 50 | 15.61 | 850 | 61.337 | 0.034 | 24.53 | 7.33 | 0.59 | 0.87 | 0.23 | 3.62 |  | 0.023 | 0.011 | 0.668 | 0.757
DSS 2234 | 100 | 3 | 895 | 58 | 2 | 11 | 5 |  | 3 |  | 3
SDSS | 3 | 0.24 | 750 | 62.9099 | 0.0205 | 24.89 | 6.82 | 0.85 | 0.328 | 0.278 | 3.72 |  | 0.0267 | 0.0009 | 0.156
HDSS | 20 | 1 | 820 | 75 |  | 12 | 2 |  |  |  | 1 | 2 |  |  | 4
DSS | 5 | 4.08 | 850 | 65 | 0.02 | 29 | 8 | 10 | 0.44 | 0.16 | 2.98 |  |  | 0.001 |  | 0.001
DSS | 100 | 10 | 890 | 66 | 2 | 16 | 4 | 3 | 3 |  | 1 | 5 |  |  | 5
HDSS | 100 | 5 | 902.85 | 66 | 1 | 26 |  | 5 | 3 | 1 |  | 1 |  |  | 4
HDSS | 0.2152 | 15 | 856.03 | 61.03 | 0.03 | 26.03 | 6.67 | 0.94 |  | 0.4 | 4.93 | 1.3
HDSS | 50 | 10 | 904 | 72 | 2 | 21 | 4 | 2 | 3 |  | 2 | 5 |  |  | 4
DSS | 50 | 19 | 850 | 66.48 | 0.016 | 22.39 | 5.7 | 1.43 | 0.39 | 0.178 | 3.19 |  | 0.022 | 0.001 | 0.2 |  |  | 0.001 | 0.002
SDSS | 3 | 9.46 | 850 | 56 | 0.01 | 19 | 8 | 1 |  | 0.6 | 4.74 | 1.32
HDSS | 1 | 4.2 | 850 | 59 | 0.01 | 30 | 0 | 0 |  | 0.4 | 4.74 | 1.32
DSS | 10 | 6 | 1025 | 65.7 | 0.04 | 27.8 | 4 | 1.2 | 0.3 | 0.15 | 4.1 | 0.09
HDSS | 5 | 55 | 700 | 66.904 | 0.016 | 22.2 | 5.7 | 1.6 | 0.44 | 0.16 | 2.98
HDSS | 2 | 2.1 | 780 | 63.427 | 1.52 | 30.317 | 8.42 | 2.33 | 1.86 | 1.5 | 5.28 |  | 1.01 | 1 |  | 1
HDSS | 5 | 32.5 | 850 | 58 | 1.02 | 29 | 9 | 0 |  | 0.4 | 4.93 | 1.3
SDSS | 2 | 0.2 | 750 | 66.5 | 0.03 | 22.5 | 5.6 | 1.3 | 0.55 | 0.17 | 3.15 | 0.12 | 0.04 | 0.03 | 0.35 | 0
HDSS | 5 | 17 | 850 | 66.48 | 0.016 | 22.39 | 5.7 | 1.43 | 0.39 | 0.178 | 3.19 |  | 0.022 | 0.001 | 0.2 |  |  | 0.001 | 0.002
DSS | 50 | 8 | 804.77 | 73 |  | 1 | 7 |  | 2 | 1 | 2 | 2 |  |  | 3
SDSS | 3 | 9.46 | 850 | 56 | 0.01 | 19 | 8 | 1 |  | 0.4 | 4.74 | 1.32
DSS | 4 | 1 | 818.36 | 73 |  | 17 | 5 |  |  | 1 | 2 |  |  |  | 4
DSS | 100 | 5 | 810 | 52 | 1 | 22 | 9 |  | 3 | 1 | 3 |  |  |  | 5
DSS | 5 | 6.5 | 750 | 66 | 1.015 | 25 | 1 | 4 | 0.44 | 0.16 | 2.98 |  |  |  |  | 0.001
SDSS | 5 | 5.8 | 850 | 66.48 | 0.016 | 22.39 | 5.7 | 1.43 | 0.39 | 0.178 | 3.19 |  | 0.022 | 0.001 | 0.2 |  |  | 0.001 | 0.002
HDSS | 30 | 4 | 985.87 | 59 |  | 27 | 7 | 5 | 3 | 1 | 5 |  |  |  | 3
HDSS | 0.231 | 10 | 951.19 | 61.03 | 0.03 | 26.03 | 6.67 | 0.94 |  | 0.4 | 4.93 | 1.3
SDSS | 100 | 8 | 700 | 78 |  | 3 | 4 | 5 | 3 | 1 | 4 |  |  |  | 2
HDSS | 50 | 3 | 1016.07 | 69 |  | 26 | 2 | 1 |  |  | 5 |  |  |  | 1
DSS | 20 | 3.42 | 750 | 67.52 | 0.026 | 22.1 | 5.44 | 0.81 | 0.66 | 0.17 | 2.91 |  | 0.014 | 0.0065 | 0.152 | 0.063
HDSS | 100 | 48.4 | 850 | 66.81 | 0.021 | 22.1 | 5.63 | 1.54 | 0.58 | 0.14 | 3.15 |  | 0.028 | 0.001
HDSS | 50 | 2 | 1073 | 63 |  | 12 | 9 | 2 |  |  | 3 | 3 |  |  | 1
HDSS | 150 s | 0.38 | 1000 | 60.69 | 0.02 | 25.56 | 6.31 | 0.96 |  | 0.4 | 4.74 | 1.32
| 90s | 1 | 980 | 60.69 | 0.02 | 25.56 | 6.31 | 0.96 |  | 0.4 | 4.74 | 1.32
| 90s | 1.2 | 973 | 60.69 | 0.02 | 25.56 | 6.31 | 0.96 |  | 0.4 | 4.74 | 1.32
| 250s | 3.74 | 963 | 60.69 | 0.02 | 25.56 | 6.31 | 0.96 |  | 0.4 | 4.74 | 1.32
| 150s | 4.67 | 950 | 60.69 | 0.02 | 25.56 | 6.31 | 0.96 |  | 0.4 | 4.74 | 1.32
| 250s | 14.76 | 918 | 60.69 | 0.02 | 25.56 | 6.31 | 0.96 |  | 0.4 | 4.74 | 1.32
| 100s | 3.64 | 904 | 60.69 | 0.02 | 25.56 | 6.31 | 0.96 |  | 0.4 | 4.74 | 1.32
| 90s | 4.08 | 887 | 60.69 | 0.02 | 25.56 | 6.31 | 0.96 |  | 0.4 | 4.74 | 1.32
| 80s | 0.48 | 870 | 60.69 | 0.02 | 25.56 | 6.31 | 0.96 |  | 0.4 | 4.74 | 1.32
| 200s | 6.75 | 854 | 60.69 | 0.02 | 25.56 | 6.31 | 0.96 |  | 0.4 | 4.74 | 1.32
| 80s | 0.04 | 845 | 60.69 | 0.02 | 25.56 | 6.31 | 0.96 |  | 0.4 | 4.74 | 1.32
| 100s | 0.09 | 815 | 60.69 | 0.02 | 25.56 | 6.31 | 0.96 |  | 0.4 | 4.74 | 1.32
| 100s | 0.15 | 800 | 60.69 | 0.02 | 25.56 | 6.31 | 0.96 |  | 0.4 | 4.74 | 1.32
HDSS | 1000s | 1.5 | 1025 | 58.53 | <0.01 | 26.3 | 6.9 | 2.9 | 0.2 | 0.37 | 4.6 |  |  |  | 0.2
| 1000s | 23 | 1000 | 58.53 | <0.01 | 26.3 | 6.9 | 2.9 | 0.2 | 0.37 | 4.6 |  |  |  | 0.2
| 1000s | 32.5 | 950 | 58.53 | <0.01 | 26.3 | 6.9 | 2.9 | 0.2 | 0.37 | 4.6 |  |  |  | 0.2
| 1000s | 34 | 900 | 58.53 | <0.01 | 26.3 | 6.9 | 2.9 | 0.2 | 0.37 | 4.6 |  |  |  | 0.2
| 1000s | 38 | 850 | 58.53 | <0.01 | 26.3 | 6.9 | 2.9 | 0.2 | 0.37 | 4.6 |  |  |  | 0.2
| 1000s | 37 | 800 | 58.53 | <0.01 | 26.3 | 6.9 | 2.9 | 0.2 | 0.37 | 4.6 |  |  |  | 0.2
| 1000s | 7 | 750 | 58.53 | <0.01 | 26.3 | 6.9 | 2.9 | 0.2 | 0.37 | 4.6 |  |  |  | 0.2
Duplex stainless steel | 10h | 20 | 850 | 68.547 | 0.023 | 22.43 | 4.88 | 0.14 | 0.67 | 0.18 | 3.13
Super Duplex stainless steel | 300s | 1.36 | 850 | 61.9936 | 0.014 | 25.19 | 7.05 | 0.5 |  | 0.3 | 3.75 |  | 0.022 | 0.0004 | 0.51 | 0.67
| 1200 | 24.39 | 850 | 61.9936 | 0.014 | 25.19 | 7.05 | 0.5 |  | 0.3 | 3.75 |  | 0.022 | 0.0004 | 0.51 | 0.67
| 3600 | 36.54 | 850 | 61.9936 | 0.014 | 25.19 | 7.05 | 0.5 |  | 0.3 | 3.75 |  | 0.022 | 0.0004 | 0.51 | 0.67
| 300 | 4.19 | 950 | 61.9936 | 0.014 | 25.19 | 7.05 | 0.5 |  | 0.3 | 3.75 |  | 0.022 | 0.0004 | 0.51 | 0.67
| 1200 | 22.7 | 950 | 61.9936 | 0.014 | 25.19 | 7.05 | 0.5 |  | 0.3 | 3.75 |  | 0.022 | 0.0004 | 0.51 | 0.67
| 3600 | 25.39 | 950 | 61.9936 | 0.014 | 25.19 | 7.05 | 0.5 |  | 0.3 | 3.75 |  | 0.022 | 0.0004 | 0.51 | 0.67
HDSS | 250s | 3 | 775 | 60.2 | 0.023 | 26.05 | 6.31 | 0.96 |  | 0.4 | 4.74 | 1.32
| 250s | 5.4 | 825 | 60.2 | 0.023 | 26.05 | 6.31 | 0.96 |  | 0.4 | 4.74 | 1.32
| 250s | 10 | 850 | 60.2 | 0.023 | 26.05 | 6.31 | 0.96 |  | 0.4 | 4.74 | 1.32
| 250s | 11 | 875 | 60.2 | 0.023 | 26.05 | 6.31 | 0.96 |  | 0.4 | 4.74 | 1.32
| 250s | 11 | 900 | 60.2 | 0.023 | 26.05 | 6.31 | 0.96 |  | 0.4 | 4.74 | 1.32
| 250s | 10.1 | 925 | 60.2 | 0.023 | 26.05 | 6.31 | 0.96 |  | 0.4 | 4.74 | 1.32
| 250s | 9 | 950 | 60.2 | 0.023 | 26.05 | 6.31 | 0.96 |  | 0.4 | 4.74 | 1.32
| 250s | 7.1 | 975 | 60.2 | 0.023 | 26.05 | 6.31 | 0.96 |  | 0.4 | 4.74 | 1.32
| 150s | 4.9 | 1000 | 60.2 | 0.023 | 26.05 | 6.31 | 0.96 |  | 0.4 | 4.74 | 1.32
SDSS | 150s | 5.5 | 775 | 61.05 | 0.01 | 25.05 | 9.25 | 0.42 |  | 0.27 | 3.9 | 0.05
| 150s | 9.5 | 800 | 61.05 | 0.01 | 25.05 | 9.25 | 0.42 |  | 0.27 | 3.9 | 0.05
| 150s | 13.5 | 825 | 61.05 | 0.01 | 25.05 | 9.25 | 0.42 |  | 0.27 | 3.9 | 0.05
| 60s | 12 | 875 | 61.05 | 0.01 | 25.05 | 9.25 | 0.42 |  | 0.27 | 3.9 | 0.05
| 60s | 11 | 900 | 61.05 | 0.01 | 25.05 | 9.25 | 0.42 |  | 0.27 | 3.9 | 0.05
| 60s | 11 | 925 | 61.05 | 0.01 | 25.05 | 9.25 | 0.42 |  | 0.27 | 3.9 | 0.05
| 100s | 10.5 | 950 | 61.05 | 0.01 | 25.05 | 9.25 | 0.42 |  | 0.27 | 3.9 | 0.05
| 60s | 7 | 975 | 61.05 | 0.01 | 25.05 | 9.25 | 0.42 |  | 0.27 | 3.9 | 0.05
| 150s | 5.1 | 1000 | 61.05 | 0.01 | 25.05 | 9.25 | 0.42 |  | 0.27 | 3.9 | 0.05
SDSS | 82 | 1 | 887-913 | 61.05 | 0.01 | 25.05 | 9.25 | 0.42 |  | 0.27 | 3.9 | 0.05
| 312.5 | 5 | 876–890 | 61.05 | 0.01 | 25.05 | 9.25 | 0.42 |  | 0.27 | 3.9 | 0.05
| 600.3 | 10 | 778–805 | 61.05 | 0.01 | 25.05 | 9.25 | 0.42 |  | 0.27 | 3.9 | 0.05
HDSS | 82.2 | 1 | 830–845 | 60.197 | 0.023 | 26.05 | 6.31 | 0.96 |  | 0.4 | 4.74 | 1.32
| 259.1 | 5 | 858-875 | 60.197 | 0.023 | 26.05 | 6.31 | 0.96 |  | 0.4 | 4.74 | 1.32
| 470.9 | 10(vol%) | 859-875 | 60.197 | 0.023 | 26.05 | 6.31 | 0.96 |  | 0.4 | 4.74 | 1.32
DSS | 5 min | 5 | 850 | 66.9965 | 0.013 | 22.45 | 5.31 | 1.81 | 0.38 | 0.15 | 2.63 |  | 0.02 | 0.0005 | 0.24
| 10 min | 12 | 850 | 66.9965 | 0.013 | 22.45 | 5.31 | 1.81 | 0.38 | 0.15 | 2.63 |  | 0.02 | 0.0005 | 0.24
| 30 min | 17 | 850 | 66.9965 | 0.013 | 22.45 | 5.31 | 1.81 | 0.38 | 0.15 | 2.63 |  | 0.02 | 0.0005 | 0.24
| 24 hr | 21 | 850 | 66.9965 | 0.013 | 22.45 | 5.31 | 1.81 | 0.38 | 0.15 | 2.63 |  | 0.02 | 0.0005 | 0.24
DSS | 100 min | 2.5 | 900 | 69.66 | 0.02 | 15.27 | 2.04 | 11.05 | [8 empty] | 1.96
| 300 min | 5.8 | 900 | 69.66 | 0.02 | 15.27 | 2.04 | 11.05 | [8 empty] | 1.96
| 500 min | 7.8 | 900 | 69.66 | 0.02 | 15.27 | 2.04 | 11.05 | [8 empty] | 1.96
| 700 min | 9.5 | 900 | 69.66 | 0.02 | 15.27 | 2.04 | 11.05 | [8 empty] | 1.96
| 1000 min | 10.3 | 900 | 69.66 | 0.02 | 15.27 | 2.04 | 11.05 | [8 empty] | 1.96
| 200 min | 3.1 | 850 | 69.66 | 0.02 | 15.27 | 2.04 | 11.05 | [8 empty] | 1.96
| 400 min | 5.7 | 850 | 69.66 | 0.02 | 15.27 | 2.04 | 11.05 | [8 empty] | 1.96
| 600 min | 7.5 | 850 | 69.66 | 0.02 | 15.27 | 2.04 | 11.05 | [8 empty] | 1.96
| 800 min | 8.8 | 850 | 69.66 | 0.02 | 15.27 | 2.04 | 11.05 | [8 empty] | 1.96
| 1200 min | 10.2 | 850 | 69.66 | 0.02 | 15.27 | 2.04 | 11.05 | [8 empty] | 1.96
| 200 min | 0.9 | 750 | 69.66 | 0.02 | 15.27 | 2.04 | 11.05 | [8 empty] | 1.96
| 400 min | 2.3 | 750 | 69.66 | 0.02 | 15.27 | 2.04 | 11.05 | [8 empty] | 1.96
| 600 min | 3.4 | 750 | 69.66 | 0.02 | 15.27 | 2.04 | 11.05 | [8 empty] | 1.96
| 800 min | 4.2 | 750 | 69.66 | 0.02 | 15.27 | 2.04 | 11.05 | [8 empty] | 1.96
| 1200 min | 5.7 | 750 | 69.66 | 0.02 | 15.27 | 2.04 | 11.05 | [8 empty] | 1.96
2205 DSS | 0.5 | 1.2 | 750 | 66.48 | 0.016 | 22.39 | 5.7 | 1.43 | 0.39 | 0.178 | 3.19 |  | 0.022 | 0.001 | 0.2 |  |  | 0.001 | 0.002
| 1 | 2.5 | 750 | 66.48 | 0.016 | 22.39 | 5.7 | 1.43 | 0.39 | 0.178 | 3.19 |  | 0.022 | 0.001 | 0.2 |  |  | 0.001 | 0.002
| 3 | 6.5 | 750 | 66.48 | 0.016 | 22.39 | 5.7 | 1.43 | 0.39 | 0.178 | 3.19 |  | 0.022 | 0.001 | 0.2 |  |  | 0.001 | 0.002
| 5 | 9.1 | 750 | 66.48 | 0.016 | 22.39 | 5.7 | 1.43 | 0.39 | 0.178 | 3.19 |  | 0.022 | 0.001 | 0.2 |  |  | 0.001 | 0.002
| 10 | 12.9 | 750 | 66.48 | 0.016 | 22.39 | 5.7 | 1.43 | 0.39 | 0.178 | 3.19 |  | 0.022 | 0.001 | 0.2 |  |  | 0.001 | 0.002
| 20 | 16.3 | 750 | 66.48 | 0.016 | 22.39 | 5.7 | 1.43 | 0.39 | 0.178 | 3.19 |  | 0.022 | 0.001 | 0.2 |  |  | 0.001 | 0.002
| 40 | 18.7 | 750 | 66.48 | 0.016 | 22.39 | 5.7 | 1.43 | 0.39 | 0.178 | 3.19 |  | 0.022 | 0.001 | 0.2 |  |  | 0.001 | 0.002
| 50 | 19.2 | 750 | 66.48 | 0.016 | 22.39 | 5.7 | 1.43 | 0.39 | 0.178 | 3.19 |  | 0.022 | 0.001 | 0.2 |  |  | 0.001 | 0.002
| 100 | 19.5 | 750 | 66.48 | 0.016 | 22.39 | 5.7 | 1.43 | 0.39 | 0.178 | 3.19 |  | 0.022 | 0.001 | 0.2 |  |  | 0.001 | 0.002
| 0.5 | 3.1 | 800 | 66.48 | 0.016 | 22.39 | 5.7 | 1.43 | 0.39 | 0.178 | 3.19 |  | 0.022 | 0.001 | 0.2 |  |  | 0.001 | 0.002
| 1 | 5.7 | 800 | 66.48 | 0.016 | 22.39 | 5.7 | 1.43 | 0.39 | 0.178 | 3.19 |  | 0.022 | 0.001 | 0.2 |  |  | 0.001 | 0.002
| 3 | 11.6 | 800 | 66.48 | 0.016 | 22.39 | 5.7 | 1.43 | 0.39 | 0.178 | 3.19 |  | 0.022 | 0.001 | 0.2 |  |  | 0.001 | 0.002
| 5 | 14 | 800 | 66.48 | 0.016 | 22.39 | 5.7 | 1.43 | 0.39 | 0.178 | 3.19 |  | 0.022 | 0.001 | 0.2 |  |  | 0.001 | 0.002
| 10 | 17.1 | 800 | 66.48 | 0.016 | 22.39 | 5.7 | 1.43 | 0.39 | 0.178 | 3.19 |  | 0.022 | 0.001 | 0.2 |  |  | 0.001 | 0.002
| 20 | 19 | 800 | 66.48 | 0.016 | 22.39 | 5.7 | 1.43 | 0.39 | 0.178 | 3.19 |  | 0.022 | 0.001 | 0.2 |  |  | 0.001 | 0.002
| 40 | 19 | 800 | 66.48 | 0.016 | 22.39 | 5.7 | 1.43 | 0.39 | 0.178 | 3.19 |  | 0.022 | 0.001 | 0.2 |  |  | 0.001 | 0.002
| 50 | 19 | 800 | 66.48 | 0.016 | 22.39 | 5.7 | 1.43 | 0.39 | 0.178 | 3.19 |  | 0.022 | 0.001 | 0.2 |  |  | 0.001 | 0.002
| 100 | 19 | 800 | 66.48 | 0.016 | 22.39 | 5.7 | 1.43 | 0.39 | 0.178 | 3.19 |  | 0.022 | 0.001 | 0.2 |  |  | 0.001 | 0.002
| 0.5 | 5.8 | 850 | 66.48 | 0.016 | 22.39 | 5.7 | 1.43 | 0.39 | 0.178 | 3.19 |  | 0.022 | 0.001 | 0.2 |  |  | 0.001 | 0.002
| 1 | 9.1 | 850 | 66.48 | 0.016 | 22.39 | 5.7 | 1.43 | 0.39 | 0.178 | 3.19 |  | 0.022 | 0.001 | 0.2 |  |  | 0.001 | 0.002
| 3 | 15 | 850 | 66.48 | 0.016 | 22.39 | 5.7 | 1.43 | 0.39 | 0.178 | 3.19 |  | 0.022 | 0.001 | 0.2 |  |  | 0.001 | 0.002
| 5 | 17 | 850 | 66.48 | 0.016 | 22.39 | 5.7 | 1.43 | 0.39 | 0.178 | 3.19 |  | 0.022 | 0.001 | 0.2 |  |  | 0.001 | 0.002
| 10 | 18.8 | 850 | 66.48 | 0.016 | 22.39 | 5.7 | 1.43 | 0.39 | 0.178 | 3.19 |  | 0.022 | 0.001 | 0.2 |  |  | 0.001 | 0.002
| 20 | 19 | 850 | 66.48 | 0.016 | 22.39 | 5.7 | 1.43 | 0.39 | 0.178 | 3.19 |  | 0.022 | 0.001 | 0.2 |  |  | 0.001 | 0.002
| 40 | 19 | 850 | 66.48 | 0.016 | 22.39 | 5.7 | 1.43 | 0.39 | 0.178 | 3.19 |  | 0.022 | 0.001 | 0.2 |  |  | 0.001 | 0.002
| 50 | 19 | 850 | 66.48 | 0.016 | 22.39 | 5.7 | 1.43 | 0.39 | 0.178 | 3.19 |  | 0.022 | 0.001 | 0.2 |  |  | 0.001 | 0.002
| 100 | 19 | 850 | 66.48 | 0.016 | 22.39 | 5.7 | 1.43 | 0.39 | 0.178 | 3.19 |  | 0.022 | 0.001 | 0.2 |  |  | 0.001 | 0.002
HDSS | 0.05 | 1 | 963.64 | 61.03 | 0.03 | 26.03 | 6.67 | 0.94 |  | 0.4 | 4.93 | 1.3
| 0.0337 | 1 | 924 | 61.03 | 0.03 | 26.03 | 6.67 | 0.94 |  | 0.4 | 4.93 | 1.3
| 0.0337 | 1 | 913 | 61.03 | 0.03 | 26.03 | 6.67 | 0.94 |  | 0.4 | 4.93 | 1.3
| 0.0367 | 1 | 936 | 61.03 | 0.03 | 26.03 | 6.67 | 0.94 |  | 0.4 | 4.93 | 1.3
| 0.0393 | 1 | 908.47 | 61.03 | 0.03 | 26.03 | 6.67 | 0.94 |  | 0.4 | 4.93 | 1.3
| 0.045 | 1 | 893.13 | 61.03 | 0.03 | 26.03 | 6.67 | 0.94 |  | 0.4 | 4.93 | 1.3
| 0.0651 | 1 | 866.74 | 61.03 | 0.03 | 26.03 | 6.67 | 0.94 |  | 0.4 | 4.93 | 1.3
| 0.068 | 1 | 861.37 | 61.03 | 0.03 | 26.03 | 6.67 | 0.94 |  | 0.4 | 4.93 | 1.3
| 0.179 | 1 | 753.8 | 61.03 | 0.03 | 26.03 | 6.67 | 0.94 |  | 0.4 | 4.93 | 1.3
| 0.1843 | 1 | 1049.24 | 61.03 | 0.03 | 26.03 | 6.67 | 0.94 |  | 0.4 | 4.93 | 1.3
| 0.197 | 1 | 755.37 | 61.03 | 0.03 | 26.03 | 6.67 | 0.94 |  | 0.4 | 4.93 | 1.3
| 0.2245 | 1 | 727.85 | 61.03 | 0.03 | 26.03 | 6.67 | 0.94 |  | 0.4 | 4.93 | 1.3
| 0.2296 | 1 | 1046.31 | 61.03 | 0.03 | 26.03 | 6.67 | 0.94 |  | 0.4 | 4.93 | 1.3
| 0.164 | 1 | 753.69 | 61.03 | 0.03 | 26.03 | 6.67 | 0.94 |  | 0.4 | 4.93 | 1.3
| 0.2266 | 1 | 735.54 | 61.03 | 0.03 | 26.03 | 6.67 | 0.94 |  | 0.4 | 4.93 | 1.3
| 0.2326 | 5 | 985.82 | 61.03 | 0.03 | 26.03 | 6.67 | 0.94 |  | 0.4 | 4.93 | 1.3
| 0.2279 | 5 | 1010.02 | 61.03 | 0.03 | 26.03 | 6.67 | 0.94 |  | 0.4 | 4.93 | 1.3
| 0.21712 | 5 | 1028.17 | 61.03 | 0.03 | 26.03 | 6.67 | 0.94 |  | 0.4 | 4.93 | 1.3
| 0.1924 | 5 | 1016.07 | 61.03 | 0.03 | 26.03 | 6.67 | 0.94 |  | 0.4 | 4.93 | 1.3
| 0.176 | 5 | 1010.78 | 61.03 | 0.03 | 26.03 | 6.67 | 0.94 |  | 0.4 | 4.93 | 1.3
| 0.1494 | 5 | 992.63 | 61.03 | 0.03 | 26.03 | 6.67 | 0.94 |  | 0.4 | 4.93 | 1.3
| 0.1325 | 5 | 967.67 | 61.03 | 0.03 | 26.03 | 6.67 | 0.94 |  | 0.4 | 4.93 | 1.3
| 0.1232 | 5 | 951.04 | 61.03 | 0.03 | 26.03 | 6.67 | 0.94 |  | 0.4 | 4.93 | 1.3
| 0.118 | 5 | 938.94 | 61.03 | 0.03 | 26.03 | 6.67 | 0.94 |  | 0.4 | 4.93 | 1.3
| 0.111 | 5 | 911.72 | 61.03 | 0.03 | 26.03 | 6.67 | 0.94 |  | 0.4 | 4.93 | 1.3
| 0.1114 | 5 | 898.11 | 61.03 | 0.03 | 26.03 | 6.67 | 0.94 |  | 0.4 | 4.93 | 1.3
| 0.1414 | 5 | 814.18 | 61.03 | 0.03 | 26.03 | 6.67 | 0.94 |  | 0.4 | 4.93 | 1.3
| 0.1511 | 5 | 800.57 | 61.03 | 0.03 | 26.03 | 6.67 | 0.94 |  | 0.4 | 4.93 | 1.3
| 0.119 | 5 | 889.04 | 61.03 | 0.03 | 26.03 | 6.67 | 0.94 |  | 0.4 | 4.93 | 1.3
| 0.1333 | 5 | 827.79 | 61.03 | 0.03 | 26.03 | 6.67 | 0.94 |  | 0.4 | 4.93 | 1.3
| 0.1414 | 5 | 814.18 | 61.03 | 0.03 | 26.03 | 6.67 | 0.94 |  | 0.4 | 4.93 | 1.3
| 0.151 | 5 | 800.57 | 61.03 | 0.03 | 26.03 | 6.67 | 0.94 |  | 0.4 | 4.93 | 1.3
| 0.1823 | 5 | 786.2 | 61.03 | 0.03 | 26.03 | 6.67 | 0.94 |  | 0.4 | 4.93 | 1.3
| 0.189 | 5 | 786.96 | 61.03 | 0.03 | 26.03 | 6.67 | 0.94 |  | 0.4 | 4.93 | 1.3
| 0.231 | 10 | 951.19 | 61.03 | 0.03 | 26.03 | 6.67 | 0.94 |  | 0.4 | 4.93 | 1.3
| 0.2294 | 10 | 960.99 | 61.03 | 0.03 | 26.03 | 6.67 | 0.94 |  | 0.4 | 4.93 | 1.3
| 0.2247 | 10 | 989.66 | 61.03 | 0.03 | 26.03 | 6.67 | 0.94 |  | 0.4 | 4.93 | 1.3
| 0.216 | 10 | 1006.99 | 61.03 | 0.03 | 26.03 | 6.67 | 0.94 |  | 0.4 | 4.93 | 1.3
| 0.201 | 10 | 986.57 | 61.03 | 0.03 | 26.03 | 6.67 | 0.94 |  | 0.4 | 4.93 | 1.3
| 0.189 | 10 | 972.2 | 61.03 | 0.03 | 26.03 | 6.67 | 0.94 |  | 0.4 | 4.93 | 1.3
| 0.17 | 10 | 970.65 | 61.03 | 0.03 | 26.03 | 6.67 | 0.94 |  | 0.4 | 4.93 | 1.3
| 0.158 | 10 | 942.68 | 61.03 | 0.03 | 26.03 | 6.67 | 0.94 |  | 0.4 | 4.93 | 1.3
| 0.155 | 10 | 929.84 | 61.03 | 0.03 | 26.03 | 6.67 | 0.94 |  | 0.4 | 4.93 | 1.3
| 0.154 | 10 | 912.47 | 61.03 | 0.03 | 26.03 | 6.67 | 0.94 |  | 0.4 | 4.93 | 1.3
| 0.1515 | 10 | 877.75 | 61.03 | 0.03 | 26.03 | 6.67 | 0.94 |  | 0.4 | 4.93 | 1.3
| 0.156 | 10 | 850.6 | 61.03 | 0.03 | 26.03 | 6.67 | 0.94 |  | 0.4 | 4.93 | 1.3
| 0.166 | 10 | 825.72 | 61.03 | 0.03 | 26.03 | 6.67 | 0.94 |  | 0.4 | 4.93 | 1.3
| 0.16 | 10 | 837.78 | 61.03 | 0.03 | 26.03 | 6.67 | 0.94 |  | 0.4 | 4.93 | 1.3
| 0.1933 | 10 | 827.31 | 61.03 | 0.03 | 26.03 | 6.67 | 0.94 |  | 0.4 | 4.93 | 1.3
| 0.2005 | 10 | 824.31 | 61.03 | 0.03 | 26.03 | 6.67 | 0.94 |  | 0.4 | 4.93 | 1.3
| 0.2306 | 15 | 939.11 | 61.03 | 0.03 | 26.03 | 6.67 | 0.94 |  | 0.4 | 4.93 | 1.3
| 0.2243 | 15 | 957.21 | 61.03 | 0.03 | 26.03 | 6.67 | 0.94 |  | 0.4 | 4.93 | 1.3
| 0.2205 | 15 | 976.06 | 61.03 | 0.03 | 26.03 | 6.67 | 0.94 |  | 0.4 | 4.93 | 1.3
| 0.217 | 15 | 985.87 | 61.03 | 0.03 | 26.03 | 6.67 | 0.94 |  | 0.4 | 4.93 | 1.3
| 0.2125 | 15 | 973.78 | 61.03 | 0.03 | 26.03 | 6.67 | 0.94 |  | 0.4 | 4.93 | 1.3
| 0.207 | 15 | 954.14 | 61.03 | 0.03 | 26.03 | 6.67 | 0.94 |  | 0.4 | 4.93 | 1.3
| 0.2006 | 15 | 906.57 | 61.03 | 0.03 | 26.03 | 6.67 | 0.94 |  | 0.4 | 4.93 | 1.3
| 0.203 | 15 | 889.22 | 61.03 | 0.03 | 26.03 | 6.67 | 0.94 |  | 0.4 | 4.93 | 1.3
| 0.208 | 15 | 870.37 | 61.03 | 0.03 | 26.03 | 6.67 | 0.94 |  | 0.4 | 4.93 | 1.3
| 0.2102 | 15 | 856.03 | 61.03 | 0.03 | 26.03 | 6.67 | 0.94 |  | 0.4 | 4.93 | 1.3
| 0.212 | 15 | 846.98 | 61.03 | 0.03 | 26.03 | 6.67 | 0.94 |  | 0.4 | 4.93 | 1.3
| 0.2203 | 15 | 822.1 | 61.03 | 0.03 | 26.03 | 6.67 | 0.94 |  | 0.4 | 4.93 | 1.3
| 0.2301 | 20 | 804.77 | 61.03 | 0.03 | 26.03 | 6.67 | 0.94 |  | 0.4 | 4.93 | 1.3
| 0.2306 | 20 | 927.79 | 61.03 | 0.03 | 26.03 | 6.67 | 0.94 |  | 0.4 | 4.93 | 1.3
| 0.2264 | 20 | 922.49 | 61.03 | 0.03 | 26.03 | 6.67 | 0.94 |  | 0.4 | 4.93 | 1.3
| 0.2221 | 20 | 914.18 | 61.03 | 0.03 | 26.03 | 6.67 | 0.94 |  | 0.4 | 4.93 | 1.3
| 0.2204 | 20 | 902.85 | 61.03 | 0.03 | 26.03 | 6.67 | 0.94 |  | 0.4 | 4.93 | 1.3
| 0.2204 | 20 | 888.52 | 61.03 | 0.03 | 26.03 | 6.67 | 0.94 |  | 0.4 | 4.93 | 1.3
| 0.2212 | 20 | 876.44 | 61.03 | 0.03 | 26.03 | 6.67 | 0.94 |  | 0.4 | 4.93 | 1.3
| 0.2225 | 20 | 858.33 | 61.03 | 0.03 | 26.03 | 6.67 | 0.94 |  | 0.4 | 4.93 | 1.3
| 811.74 | 20 | 837.96 | 61.03 | 0.03 | 26.03 | 6.67 | 0.94 |  | 0.4 | 4.93 | 1.3
| 0.23 | 20 | 818.36 | 61.03 | 0.03 | 26.03 | 6.67 | 0.94 |  | 0.4 | 4.93 | 1.3
DSS | 1 | 5 | 700 | 66.904 | 0.016 | 22.2 | 5.7 | 1.6 | 0.44 | 0.16 | 2.98
| 2 | 12 | 700 | 66.904 | 0.016 | 22.2 | 5.7 | 1.6 | 0.44 | 0.16 | 2.98
| 4 | 23 | 700 | 66.904 | 0.016 | 22.2 | 5.7 | 1.6 | 0.44 | 0.16 | 2.98
| 7.5 | 35 | 700 | 66.904 | 0.016 | 22.2 | 5.7 | 1.6 | 0.44 | 0.16 | 2.98
| 9 | 43 | 700 | 66.904 | 0.016 | 22.2 | 5.7 | 1.6 | 0.44 | 0.16 | 2.98
| 11 | 46 | 700 | 66.904 | 0.016 | 22.2 | 5.7 | 1.6 | 0.44 | 0.16 | 2.98
| 50 | 49 | 700 | 66.904 | 0.016 | 22.2 | 5.7 | 1.6 | 0.44 | 0.16 | 2.98
| 100 | 50 | 700 | 66.904 | 0.016 | 22.2 | 5.7 | 1.6 | 0.44 | 0.16 | 2.98
| 200 | 55 | 700 | 66.904 | 0.016 | 22.2 | 5.7 | 1.6 | 0.44 | 0.16 | 2.98
| 400 | 55 | 700 | 66.904 | 0.016 | 22.2 | 5.7 | 1.6 | 0.44 | 0.16 | 2.98
| 0.3 | 4 | 750 | 66.904 | 0.016 | 22.2 | 5.7 | 1.6 | 0.44 | 0.16 | 2.98
| 0.7 | 16 | 750 | 66.904 | 0.016 | 22.2 | 5.7 | 1.6 | 0.44 | 0.16 | 2.98
| 1 | 27 | 750 | 66.904 | 0.016 | 22.2 | 5.7 | 1.6 | 0.44 | 0.16 | 2.98
| 2 | 41 | 750 | 66.904 | 0.016 | 22.2 | 5.7 | 1.6 | 0.44 | 0.16 | 2.98
| 4 | 45 | 750 | 66.904 | 0.016 | 22.2 | 5.7 | 1.6 | 0.44 | 0.16 | 2.98
| 8 | 48 | 750 | 66.904 | 0.016 | 22.2 | 5.7 | 1.6 | 0.44 | 0.16 | 2.98
| 10 | 48 | 750 | 66.904 | 0.016 | 22.2 | 5.7 | 1.6 | 0.44 | 0.16 | 2.98
| 50 | 50 | 750 | 66.904 | 0.016 | 22.2 | 5.7 | 1.6 | 0.44 | 0.16 | 2.98
| 100 | 47 | 750 | 66.904 | 0.016 | 22.2 | 5.7 | 1.6 | 0.44 | 0.16 | 2.98
| 200 | 45 | 750 | 66.904 | 0.016 | 22.2 | 5.7 | 1.6 | 0.44 | 0.16 | 2.98
| 0.2 | 2 | 800 | 66.904 | 0.016 | 22.2 | 5.7 | 1.6 | 0.44 | 0.16 | 2.98
| 0.3 | 25 | 800 | 66.904 | 0.016 | 22.2 | 5.7 | 1.6 | 0.44 | 0.16 | 2.98
| 0.7 | 38 | 800 | 66.904 | 0.016 | 22.2 | 5.7 | 1.6 | 0.44 | 0.16 | 2.98
| 1 | 45 | 800 | 66.904 | 0.016 | 22.2 | 5.7 | 1.6 | 0.44 | 0.16 | 2.98
| 2 | 48 | 800 | 66.904 | 0.016 | 22.2 | 5.7 | 1.6 | 0.44 | 0.16 | 2.98
| 4 | 49 | 800 | 66.904 | 0.016 | 22.2 | 5.7 | 1.6 | 0.44 | 0.16 | 2.98
| 8 | 50 | 800 | 66.904 | 0.016 | 22.2 | 5.7 | 1.6 | 0.44 | 0.16 | 2.98
| 9 | 50 | 800 | 66.904 | 0.016 | 22.2 | 5.7 | 1.6 | 0.44 | 0.16 | 2.98
| 10 | 51 | 800 | 66.904 | 0.016 | 22.2 | 5.7 | 1.6 | 0.44 | 0.16 | 2.98
| 25 | 54 | 800 | 66.904 | 0.016 | 22.2 | 5.7 | 1.6 | 0.44 | 0.16 | 2.98
| 50 | 55 | 800 | 66.904 | 0.016 | 22.2 | 5.7 | 1.6 | 0.44 | 0.16 | 2.98
| 100 | 56 | 800 | 66.904 | 0.016 | 22.2 | 5.7 | 1.6 | 0.44 | 0.16 | 2.98
| 200 | 54 | 800 | 66.904 | 0.016 | 22.2 | 5.7 | 1.6 | 0.44 | 0.16 | 2.98
| 400 | 55 | 800 | 66.904 | 0.016 | 22.2 | 5.7 | 1.6 | 0.44 | 0.16 | 2.98
| 0.09 | 7 | 850 | 66.904 | 0.016 | 22.2 | 5.7 | 1.6 | 0.44 | 0.16 | 2.98
| 0.15 | 13 | 850 | 66.904 | 0.016 | 22.2 | 5.7 | 1.6 | 0.44 | 0.16 | 2.98
| 0.3 | 25 | 850 | 66.904 | 0.016 | 22.2 | 5.7 | 1.6 | 0.44 | 0.16 | 2.98
| 1 | 39 | 850 | 66.904 | 0.016 | 22.2 | 5.7 | 1.6 | 0.44 | 0.16 | 2.98
| 2 | 42 | 850 | 66.904 | 0.016 | 22.2 | 5.7 | 1.6 | 0.44 | 0.16 | 2.98
| 3 | 44 | 850 | 66.904 | 0.016 | 22.2 | 5.7 | 1.6 | 0.44 | 0.16 | 2.98
| 4 | 43 | 850 | 66.904 | 0.016 | 22.2 | 5.7 | 1.6 | 0.44 | 0.16 | 2.98
| 5 | 45 | 850 | 66.904 | 0.016 | 22.2 | 5.7 | 1.6 | 0.44 | 0.16 | 2.98
| 10 | 44 | 850 | 66.904 | 0.016 | 22.2 | 5.7 | 1.6 | 0.44 | 0.16 | 2.98
| 23 | 47 | 850 | 66.904 | 0.016 | 22.2 | 5.7 | 1.6 | 0.44 | 0.16 | 2.98
| 45 | 47 | 850 | 66.904 | 0.016 | 22.2 | 5.7 | 1.6 | 0.44 | 0.16 | 2.98
| 100 | 51 | 850 | 66.904 | 0.016 | 22.2 | 5.7 | 1.6 | 0.44 | 0.16 | 2.98
| 200 | 53 | 850 | 66.904 | 0.016 | 22.2 | 5.7 | 1.6 | 0.44 | 0.16 | 2.98
| 0.15 | 2 | 900 | 66.904 | 0.016 | 22.2 | 5.7 | 1.6 | 0.44 | 0.16 | 2.98
| 0.7 | 17 | 900 | 66.904 | 0.016 | 22.2 | 5.7 | 1.6 | 0.44 | 0.16 | 2.98
| 2 | 32 | 900 | 66.904 | 0.016 | 22.2 | 5.7 | 1.6 | 0.44 | 0.16 | 2.98
| 4 | 40 | 900 | 66.904 | 0.016 | 22.2 | 5.7 | 1.6 | 0.44 | 0.16 | 2.98
| 8 | 38 | 900 | 66.904 | 0.016 | 22.2 | 5.7 | 1.6 | 0.44 | 0.16 | 2.98
| 10 | 41 | 900 | 66.904 | 0.016 | 22.2 | 5.7 | 1.6 | 0.44 | 0.16 | 2.98
| 23 | 42 | 900 | 66.904 | 0.016 | 22.2 | 5.7 | 1.6 | 0.44 | 0.16 | 2.98
| 40 | 40 | 900 | 66.904 | 0.016 | 22.2 | 5.7 | 1.6 | 0.44 | 0.16 | 2.98
| 200 | 40 | 900 | 66.904 | 0.016 | 22.2 | 5.7 | 1.6 | 0.44 | 0.16 | 2.98
DSS(TIME IN MIN) | 660.97 | 10.92 | 850 | 69.66 | 0.02 | 15.27 | 2.04 | 11.05 | [8 empty] | 1.96
| 816.38 | 11.44 | 850 | 69.66 | 0.02 | 15.27 | 2.04 | 11.05 | [8 empty] | 1.96
| 902.91 | 11.5 | 850 | 69.66 | 0.02 | 15.27 | 2.04 | 11.05 | [8 empty] | 1.96
| 1036.04 | 11.5 | 850 | 69.66 | 0.02 | 15.27 | 2.04 | 11.05 | [8 empty] | 1.96
| 1133.66 | 11.48 | 850 | 69.66 | 0.02 | 15.27 | 2.04 | 11.05 | [8 empty] | 1.96
| 1204.66 | 11.5 | 850 | 69.66 | 0.02 | 15.27 | 2.04 | 11.05 | [8 empty] | 1.96
| 1304.5 | 10.53 | 850 | 69.66 | 0.02 | 15.27 | 2.04 | 11.05 | [8 empty] | 1.96
| 605.43 | 10.04 | 850 | 69.66 | 0.02 | 15.27 | 2.04 | 11.05 | [8 empty] | 1.96
| 560.97 | 9.46 | 850 | 69.66 | 0.02 | 15.27 | 2.04 | 11.05 | [8 empty] | 1.96
| 518.71 | 8.74 | 850 | 69.66 | 0.02 | 15.27 | 2.04 | 11.05 | [8 empty] | 1.96
| 483.07 | 8.09 | 850 | 69.66 | 0.02 | 15.27 | 2.04 | 11.05 | [8 empty] | 1.96
| 451.89 | 7.28 | 850 | 69.66 | 0.02 | 15.27 | 2.04 | 11.05 | [8 empty] | 1.96
| 414.02 | 4.84 | 850 | 69.66 | 0.02 | 15.27 | 2.04 | 11.05 | [8 empty] | 1.96
| 322.61 | 3.62 | 850 | 69.66 | 0.02 | 15.27 | 2.04 | 11.05 | [8 empty] | 1.96
| 278.01 | 4.848 | 850 | 69.66 | 0.02 | 15.27 | 2.04 | 11.05 | [8 empty] | 1.96
| 240.12 | 2.68 | 850 | 69.66 | 0.02 | 15.27 | 2.04 | 11.05 | [8 empty] | 1.96
| 193.35 | 1.77 | 850 | 69.66 | 0.02 | 15.27 | 2.04 | 11.05 | [8 empty] | 1.96
| 135.49 | 0.78 | 850 | 69.66 | 0.02 | 15.27 | 2.04 | 11.05 | [8 empty] | 1.96
| 104.35 | 0.37 | 850 | 69.66 | 0.02 | 15.27 | 2.04 | 11.05 | [8 empty] | 1.96
| 66.59 | 0.13 | 850 | 69.66 | 0.02 | 15.27 | 2.04 | 11.05 | [8 empty] | 1.96
| 35.5 | 0 | 850 | 69.66 | 0.02 | 15.27 | 2.04 | 11.05 | [8 empty] | 1.96
| 1344.25 | 10.49 | 900 | 69.66 | 0.02 | 15.27 | 2.04 | 11.05 | [8 empty] | 1.96
| 1202.27 | 10.54 | 900 | 69.66 | 0.02 | 15.27 | 2.04 | 11.05 | [8 empty] | 1.96
| 1100.21 | 10.54 | 900 | 69.66 | 0.02 | 15.27 | 2.04 | 11.05 | [8 empty] | 1.96
| 1042.51 | 10.51 | 900 | 69.66 | 0.02 | 15.27 | 2.04 | 11.05 | [8 empty] | 1.96
| 984.83 | 10.54 | 900 | 69.66 | 0.02 | 15.27 | 2.04 | 11.05 | [8 empty] | 1.96
| 907.15 | 10.41 | 900 | 69.66 | 0.02 | 15.27 | 2.04 | 11.05 | [8 empty] | 1.96
| 85.02 | 10.35 | 900 | 69.66 | 0.02 | 15.27 | 2.04 | 11.05 | [8 empty] | 1.96
| 760.67 | 10.12 | 900 | 69.66 | 0.02 | 15.27 | 2.04 | 11.05 | [8 empty] | 1.96
| 700.71 | 9.83 | 900 | 69.66 | 0.02 | 15.27 | 2.04 | 11.05 | [8 empty] | 1.96
| 640.73 | 9.41 | 900 | 69.66 | 0.02 | 15.27 | 2.04 | 11.05 | [8 empty] | 1.96
| 594.05 | 8.95 | 900 | 69.66 | 0.02 | 15.27 | 2.04 | 11.05 | [8 empty] | 1.96
| 558.42 | 8.24 | 900 | 69.66 | 0.02 | 15.27 | 2.04 | 11.05 | [8 empty] | 1.96
| 513.91 | 7.54 | 900 | 69.66 | 0.02 | 15.27 | 2.04 | 11.05 | [8 empty] | 1.96
| 473.83 | 6.76 | 900 | 69.66 | 0.02 | 15.27 | 2.04 | 11.05 | [8 empty] | 1.96
| 440.45 | 6.19 | 900 | 69.66 | 0.02 | 15.27 | 2.04 | 11.05 | [8 empty] | 1.96
| 409.26 | 5.49 | 900 | 69.66 | 0.02 | 15.27 | 2.04 | 11.05 | [8 empty] | 1.96
| 371.38 | 4.63 | 900 | 69.66 | 0.02 | 15.27 | 2.04 | 11.05 | [8 empty] | 1.96
| 311.25 | 3.41 | 900 | 69.66 | 0.02 | 15.27 | 2.04 | 11.05 | [8 empty] | 1.96
| 246.72 | 2.39 | 900 | 69.66 | 0.02 | 15.27 | 2.04 | 11.05 | [8 empty] | 1.96
| 182.14 | 1.12 | 900 | 69.66 | 0.02 | 15.27 | 2.04 | 11.05 | [8 empty] | 1.96
| 146.55 | 0.6 | 900 | 69.66 | 0.02 | 15.27 | 2.04 | 11.05 | [8 empty] | 1.96
| 108.76 | 0.26 | 900 | 69.66 | 0.02 | 15.27 | 2.04 | 11.05 | [8 empty] | 1.96
| 71.01 | 0.05 | 900 | 69.66 | 0.02 | 15.27 | 2.04 | 11.05 | [8 empty] | 1.96
| 48.82 | 0.03 | 900 | 69.66 | 0.02 | 15.27 | 2.04 | 11.05 | [8 empty] | 1.96
| 1321.87 | 9.43 | 750 | 69.66 | 0.02 | 15.27 | 2.04 | 11.05 | [8 empty] | 1.96
| 1268.62 | 9.43 | 750 | 69.66 | 0.02 | 15.27 | 2.04 | 11.05 | [8 empty] | 1.96
| 1206.5 | 9.45 | 750 | 69.66 | 0.02 | 15.27 | 2.04 | 11.05 | [8 empty] | 1.96
| 1144.34 | 9.27 | 750 | 69.66 | 0.02 | 15.27 | 2.04 | 11.05 | [8 empty] | 1.96
| 1077.75 | 9.11 | 750 | 69.66 | 0.02 | 15.27 | 2.04 | 11.05 | [8 empty] | 1.96
| 997.83 | 8.82 | 750 | 69.66 | 0.02 | 15.27 | 2.04 | 11.05 | [8 empty] | 1.96
| 948.98 | 8.61 | 750 | 69.66 | 0.02 | 15.27 | 2.04 | 11.05 | [8 empty] | 1.96
| 889.01 | 8.28 | 75 | 69.66 | 0.02 | 15.27 | 2.04 | 11.05 | [8 empty] | 1.96
| 842.36 | 7.96 | 750 | 69.66 | 0.02 | 15.27 | 2.04 | 11.05 | [8 empty] | 1.96
| 780.14 | 7.44 | 750 | 69.66 | 0.02 | 15.27 | 2.04 | 11.05 | [8 empty] | 1.96
| 735.68 | 7 | 750 | 69.66 | 0.02 | 15.27 | 2.04 | 11.05 | [8 empty] | 1.96
| 691.21 | 6.48 | 750 | 69.66 | 0.02 | 15.27 | 2.04 | 11.05 | [8 empty] | 1.96
| 653.42 | 6.09 | 750 | 69.66 | 0.02 | 15.27 | 2.04 | 11.05 | [8 empty] | 1.96
| 611.17 | 5.57 | 750 | 69.66 | 0.02 | 15.27 | 2.04 | 11.05 | [8 empty] | 1.96
| 577.82 | 5.21 | 750 | 69.66 | 0.02 | 15.27 | 2.04 | 11.05 | [8 empty] | 1.96
| 540.07 | 5.02 | 750 | 69.66 | 0.02 | 15.27 | 2.04 | 11.05 | [8 empty] | 1.96
| 531.012 | 4.58 | 750 | 69.66 | 0.02 | 15.27 | 2.04 | 11.05 | [8 empty] | 1.96
| 482.18 | 3.9 | 750 | 69.66 | 0.02 | 15.27 | 2.04 | 11.05 | [8 empty] | 1.96
| 455.46 | 3.41 | 750 | 69.66 | 0.02 | 15.27 | 2.04 | 11.05 | [8 empty] | 1.96
| 422.11 | 3.02 | 750 | 69.66 | 0.02 | 15.27 | 2.04 | 11.05 | [8 empty] | 1.96
| 395.42 | 2.66 | 750 | 69.66 | 0.02 | 15.27 | 2.04 | 11.05 | [8 empty] | 1.96
| 362.06 | 2.21 | 750 | 69.66 | 0.02 | 15.27 | 2.04 | 11.05 | [8 empty] | 1.96
| 333.016 | 1.9 | 750 | 69.66 | 0.02 | 15.27 | 2.04 | 11.05 | [8 empty] | 1.96
| 2299.81 | 1.56 | 750 | 69.66 | 0.02 | 15.27 | 2.04 | 11.05 | [8 empty] | 1.96
| 268.68 | 1.22 | 750 | 69.66 | 0.02 | 15.27 | 2.04 | 11.05 | [8 empty] | 1.96
| 228.68 | 0.84 | 750 | 69.66 | 0.02 | 15.27 | 2.04 | 11.05 | [8 empty] | 1.96
| 193.13 | 0.57 | 750 | 69.66 | 0.02 | 15.27 | 2.04 | 11.05 | [8 empty] | 1.96
| 157.59 | 0.31 | 750 | 69.66 | 0.02 | 15.27 | 2.04 | 11.05 | [8 empty] | 1.96
| 122.06 | 0.18 | 750 | 69.66 | 0.02 | 15.27 | 2.04 | 11.05 | [8 empty] | 1.96
| 93.2 | 0.05 | 750 | 69.66 | 0.02 | 15.27 | 2.04 | 11.05 | [8 empty] | 1.96
| 59.91 | 0.05 | 750 | 69.66 | 0.02 | 15.27 | 2.04 | 11.05 | [8 empty] | 1.96

## Sheet2
onset time in mins